## Sheet1
【SSSI】粉末 | 重量（mg）
【2-00-25-9】Sb | 535.2 | 【2-00-21-5】Ge | 319.2 | 【2-00-26-0】Se | 2082.6
【2-00-25-9】Sb | 535.2 | 【2-00-21-5】Ge | 319.2 | 【2-00-26-0】Se | 2082.6
【2-00-25-9】Sb | 459.2 | 【2-00-21-5】Ge | 273.9 | 【2-00-26-0】Se | 2082.6
【2-00-25-9】Sb | 535.2 | 【2-00-21-5】Ge | 319.2 | 【2-00-17-9】Te | 2406.3
【2-00-25-9】Sb | 535.2 | 【2-00-21-5】Ge | 319.2 | 【2-00-17-9】Te | 2406.3
【2-00-25-9】Sb | 535.2 | 【2-00-21-5】Ge | 319.2 | 【2-00-17-9】Te | 2406.3
【2-00-23-7】Bi | 767 | 【2-00-17-9】Te | 3746.4
【2-00-23-7】Bi | 767 | 【2-00-17-9】Te | 3746.4
【2-00-23-7】Bi | 767 | 【2-00-17-9】Te | 3746.4

## Sheet2
SSSI | 化学品名称 | 【SSSI】化学品名称
0-7758-89-6 | CuCl（氯化亚铜） | 【0-7758-89-6】CuCl（氯化亚铜）
0-7681-65-4 | CuI（碘化亚铜） | 【0-7681-65-4】CuI（碘化亚铜）
0-7699-45-8 | ZnBr2（溴化锌） | 【0-7699-45-8】ZnBr2（溴化锌）
0-30525-89-4 | 多聚甲醛 | 【0-30525-89-4】多聚甲醛
2-00-17-9 | Te | 【2-00-17-9】Te
2-00-21-5 | Ge | 【2-00-21-5】Ge
2-00-19-1 | Si | 【2-00-19-1】Si
2-00-20-4 | Fe | 【2-00-20-4】Fe
2-00-18-0 | Co | 【2-00-18-0】Co
2-00-22-6 | Cr | 【2-00-22-6】Cr
2-00-23-7 | Bi | 【2-00-23-7】Bi
2-00-25-9 | Sb | 【2-00-25-9】Sb
2-00-26-0 | Se | 【2-00-26-0】Se