## Sheet1
【SSSI】粉末 | 重量（mg）
【2-00-25-9】Sb | 535.2 | 【2-00-21-5】Ge | 319.2 | 【2-00-26-0】Se | 2082.6
【2-00-25-9】Sb | 535.2 | 【2-00-21-5】Ge | 319.2 | 【2-00-26-0】Se | 2082.6
【2-00-25-9】Sb | 459.2 | 【2-00-21-5】Ge | 273.9 | 【2-00-26-0】Se | 2082.6
【2-00-25-9】Sb | 535.2 | 【2-00-21-5】Ge | 319.2 | 【2-00-17-9】Te | 2406.3
【2-00-25-9】Sb | 535.2 | 【2-00-21-5】Ge | 319.2 | 【2-00-17-9】Te | 2406.3
【2-00-25-9】Sb | 535.2 | 【2-00-21-5】Ge | 319.2 | 【2-00-17-9】Te | 2406.3
【2-00-23-7】Bi | 767 | 【2-00-17-9】Te | 3746.4
【2-00-23-7】Bi | 767 | 【2-00-17-9】Te | 3746.4
【2-00-23-7】Bi | 767 | 【2-00-17-9】Te | 3746.4